## FIgura5(B)
Ah | OCV | SOC | R1 | C1
0.9154222 | 4.035224 | 0.01387003 | 0.0073673812 | 7193.2745
1.48664 | 4.014826 | 0.02252485 | 0.0072434441 | 7309.5087
2.110761 | 3.994415 | 0.03198123 | 0.0071080288 | 7436.5079
2.894931 | 3.976495 | 0.04386259 | 0.0069378877 | 7596.0746
3.736021 | 3.966155 | 0.05660638 | 0.0067553966 | 7767.2237
4.630014 | 3.955803 | 0.07015173 | 0.0065614272 | 7949.1377
5.628474 | 3.942892 | 0.08527991 | 0.0063447917 | 8152.3092
6.576709 | 3.935057 | 0.09964711 | 0.0061390534 | 8345.2607
7.314672 | 3.929806 | 0.1108284 | 0.0059789377 | 8495.425
8.051296 | 3.922025 | 0.1219893 | 0.0058191128 | 8645.3167
8.946628 | 3.914203 | 0.135555 | 0.0056248528 | 8827.5032
9.946427 | 3.903824 | 0.1507034 | 0.0054079266 | 9030.9473
10.84444 | 3.901065 | 0.1643097 | 0.0052130855 | 9213.6789
11.89848 | 3.893203 | 0.18028 | 0.0049843904 | 9428.1604
12.84672 | 3.885368 | 0.1946472 | 0.0047786521 | 9621.1119
14.11237 | 3.877453 | 0.2138238 | 0.0045272675 | 9810.502
15.32512 | 3.869551 | 0.2321988 | 0.0042950075 | 9966.6895
16.58809 | 3.856573 | 0.2513347 | 0.0040531288 | 10129.3454
18.01379 | 3.851148 | 0.2729363 | 0.0037800853 | 10312.9585
19.27677 | 3.83817 | 0.2920723 | 0.0035382065 | 10475.6143
20.54242 | 3.830255 | 0.3112488 | 0.003418652 | 10595.0821
21.75651 | 3.824884 | 0.3296441 | 0.0033870121 | 10680.2523
23.12663 | 3.814411 | 0.3504035 | 0.0033513059 | 10776.3683
25.12757 | 3.796183 | 0.3807208 | 0.0032991603 | 10916.7371
26.34166 | 3.790812 | 0.3991161 | 0.0032675204 | 11001.9073
27.92205 | 3.777754 | 0.4230614 | 0.0033266515 | 11061.3473
29.29083 | 3.764749 | 0.4438005 | 0.0033811953 | 11111.1212
30.76944 | 3.759312 | 0.4662036 | 0.0034401154 | 11164.8886
32.19246 | 3.748825 | 0.4877645 | 0.0034968207 | 11216.6349
33.51102 | 3.740896 | 0.5077427 | 0.0035176957 | 11279.758
35.19587 | 3.72528 | 0.5332708 | 0.0034804246 | 11391.0608
36.93498 | 3.712181 | 0.5596209 | 0.0034419536 | 11505.9469
38.72564 | 3.696538 | 0.5867521 | 0.0034023419 | 11624.2393
40.20291 | 3.688569 | 0.6091349 | 0.0034203619 | 11672.4083
42.15094 | 3.670354 | 0.6386506 | 0.003541081 | 11641.4168
43.94295 | 3.657242 | 0.6658022 | 0.003652131 | 11612.9077
46.04701 | 3.633925 | 0.697682 | 0.0037825193 | 11579.4339
48.46715 | 3.607996 | 0.7343508 | 0.0038181066 | 11221.1256
50.25782 | 3.592353 | 0.7614821 | 0.0038387264 | 10940.0455
51.62392 | 3.574285 | 0.7821806 | 0.0038544573 | 10725.6089
53.14471 | 3.548584 | 0.8052229 | 0.0038376025 | 10605.1898
54.2992 | 3.53057 | 0.8227152 | 0.0037357975 | 10820.1698
55.19052 | 3.515154 | 0.83622 | 0.0036571998 | 10986.1433
56.34099 | 3.489547 | 0.8536514 | 0.0035557491 | 11200.3752
57.3274 | 3.453854 | 0.8685969 | 0.003468766 | 11384.0559
58.25956 | 3.415643 | 0.8827206 | 0.0033865661 | 11557.6362
58.8214 | 3.377526 | 0.8912334 | 0.0033370218 | 11662.2581
59.48503 | 3.331789 | 0.9012884 | 0.0032785016 | 11785.8342
59.88683 | 3.291181 | 0.9073762 | 0.0032430706 | 11860.6533
60.49086 | 3.2328 | 0.9165282 | 0.0031898061 | 11973.1312
60.94288 | 3.187116 | 0.9233769 | 0.0031499462 | 12057.3026
61.53753 | 3.111016 | 0.9323869 | 0.0030975084 | 12168.0348
62.08197 | 3.039992 | 0.9406359 | 0.0030494994 | 12269.4146
62.65921 | 2.930985 | 0.949382 | 0.0029985968 | 12376.9047
62.93645 | 2.854966 | 0.9535826 | 0.0029741494 | 12428.5298
63.35365 | 2.743467 | 0.9599037 | 0.0029373603 | 12506.2168
63.56057 | 2.634554 | 0.9630389 | 0.0029191133 | 12544.7487
63.6858 | 2.571232 | 0.9649363 | 0.0029080707 | 12568.0672